## Sheet0
FCMsubstanceNo | EECpackagingMaterialReferenceNo | CASno | SubstanceName | CommonName | UseAsAdditiveOrPolymerProductionAid | UseAsMonomerEtc | FRFapplicable | Status | AppliesIn | StatusNotes | StatusChangeDate | TransitionalProvision | SpecificMigrationLimit | RestrictionsAndSpecifications | NotesOnVerificationOfCompliance | GroupRestrictionNumber | FCMsubstanceNosInGroupRestriction | SubstanceNamesInGroupRestriction | TotalSpecificMigrationLimit | SubstancesInGroupRestrictionURLs | GroupRestrictionSpecification | Legislation | LegislationDownloadURL | AdditionalInformation | LastUpdated | UpdateNote | Application
1007 |  | 976-56-7 | diethyl[[3,5-bis(1,1-dimethylethyl)-4-hydroxyphenyl]methyl]phosphonate |  | false | true | false | Authorised | Wales |  | 2021-01-01 |  |  | Only to be used up to 0.2 % w/w based on the final polymer weight in the polymerisation process to manufacture poly(ethylene terephthalate) (PET). | [7 empty] | Assimilated EU Regulation 10/2011 | https://www.legislation.gov.uk/eur/2011/10 |  | 2025-04-01
1007 |  | 976-56-7 | diethyl[[3,5-bis(1,1-dimethylethyl)-4-hydroxyphenyl]methyl]phosphonate |  | false | true | false | Authorised | Scotland |  | 2021-01-01 |  |  | Only to be used up to 0.2 % w/w based on the final polymer weight in the polymerisation process to manufacture poly(ethylene terephthalate) (PET). | [7 empty] | Assimilated EU Regulation 10/2011 | https://www.legislation.gov.uk/eur/2011/10 |  | 2025-04-01
1007 |  | 976-56-7 | diethyl[[3,5-bis(1,1-dimethylethyl)-4-hydroxyphenyl]methyl]phosphonate |  | false | true | false | Authorised | England |  | 2021-01-01 |  |  | Only to be used up to 0.2 % w/w based on the final polymer weight in the polymerisation process to manufacture poly(ethylene terephthalate) (PET). | [7 empty] | Assimilated EU Regulation 10/2011 | https://www.legislation.gov.uk/eur/2011/10 |  | 2025-04-01