## Sheet0
FCMsubstanceNo | EECpackagingMaterialReferenceNo | CASno | SubstanceName | CommonName | UseAsAdditiveOrPolymerProductionAid | UseAsMonomerEtc | FRFapplicable | Status | AppliesIn | StatusNotes | StatusChangeDate | TransitionalProvision | SpecificMigrationLimit | RestrictionsAndSpecifications | NotesOnVerificationOfCompliance | GroupRestrictionNumber | FCMsubstanceNosInGroupRestriction | SubstanceNamesInGroupRestriction | TotalSpecificMigrationLimit | SubstancesInGroupRestrictionURLs | GroupRestrictionSpecification | Legislation | LegislationDownloadURL | AdditionalInformation | LastUpdated | UpdateNote | Application
1030 |  |  | montmorillonite clay modified by dimethyldialkyl(C16-C18)ammonium chloride |  | true | false | false | Authorised | Scotland |  | 2021-01-01 |  |  | Only to be used up to 12 % (w/w) in polyolefins in contact with dry foods to which simulant E is assigned in table 2 of Annex III at room temperature or below. The sum of the specific migration of 1-chlorohexadecane and 1-chlorooctadecane shall not exceed 0.05 mg/kg food. Can contain platelets in the nanoform that are only in one dimension thinner than 100 nm. Such platelets shall be oriented parallel to the polymer surface and shall be fully embedded in the polymer. | [7 empty] | Assimilated EU Regulation 10/2011 | https://www.legislation.gov.uk/eur/2011/10 |  | 2025-04-01
1030 |  |  | montmorillonite clay modified by dimethyldialkyl(C16-C18)ammonium chloride |  | true | false | false | Authorised | Wales |  | 2021-01-01 |  |  | Only to be used up to 12 % (w/w) in polyolefins in contact with dry foods to which simulant E is assigned in table 2 of Annex III at room temperature or below. The sum of the specific migration of 1-chlorohexadecane and 1-chlorooctadecane shall not exceed 0.05 mg/kg food. Can contain platelets in the nanoform that are only in one dimension thinner than 100 nm. Such platelets shall be oriented parallel to the polymer surface and shall be fully embedded in the polymer. | [7 empty] | Assimilated EU Regulation 10/2011 | https://www.legislation.gov.uk/eur/2011/10 |  | 2025-04-01
1030 |  |  | montmorillonite clay modified by dimethyldialkyl(C16-C18)ammonium chloride |  | true | false | false | Authorised | England |  | 2021-01-01 |  |  | Only to be used up to 12 % (w/w) in polyolefins in contact with dry foods to which simulant E is assigned in table 2 of Annex III at room temperature or below. The sum of the specific migration of 1-chlorohexadecane and 1-chlorooctadecane shall not exceed 0.05 mg/kg food. Can contain platelets in the nanoform that are only in one dimension thinner than 100 nm. Such platelets shall be oriented parallel to the polymer surface and shall be fully embedded in the polymer. | [7 empty] | Assimilated EU Regulation 10/2011 | https://www.legislation.gov.uk/eur/2011/10 |  | 2025-04-01