## Sheet0
FCMsubstanceNo | EECpackagingMaterialReferenceNo | CASno | SubstanceName | CommonName | UseAsAdditiveOrPolymerProductionAid | UseAsMonomerEtc | FRFapplicable | Status | AppliesIn | StatusNotes | StatusChangeDate | TransitionalProvision | SpecificMigrationLimit | RestrictionsAndSpecifications | NotesOnVerificationOfCompliance | GroupRestrictionNumber | FCMsubstanceNosInGroupRestriction | SubstanceNamesInGroupRestriction | TotalSpecificMigrationLimit | SubstancesInGroupRestrictionURLs | GroupRestrictionSpecification | Legislation | LegislationDownloadURL | AdditionalInformation | LastUpdated | UpdateNote | Application
1059 |  | 147398-31-0 | Poly((R)-3-hydroxybutyrate-co-(R)-3-hydroxyhexanoate) |  | false | true | false | Authorised | Scotland |  | 2021-01-01 |  |  | Only to be used either alone or blended with other polymers in contact with all foods under contact conditions of up to 6 months and/or 6 months and more, at room temperature or below, including hot fill or a short heating up phase. The migration of all oligomers with a molecular weight below 1 000 Da shall not exceed 5.0 mg/kg food. | When a final material or article containing this substance is placed on the market, a well described method to determine whether the oligomer migration complies with the restrictions specified in column 10 of Table 1 shall form part of the supporting documentation referred to in Article 16. This method shall be suitable for use by a competent authority to verify compliance. If an adequate method is publicly available, reference shall be made to that method. If the method requires a calibration sample, a sufficient sample shall be supplied to the competent authority on its request. | 35 | 1059¦467¦744 | Poly((R)-3-hydroxybutyrate-co-(R)-3-hydroxyhexanoate)¦crotonic acid¦3-hydroxybutanoic acid-3- hydroxypentanoic acid, copolymer | 0.05 mg/kg | http://data.food.gov.uk/regulated-products/id/food-contact-materials/material/1059¦http://data.food.gov.uk/regulated-products/id/food-contact-materials/material/467¦http://data.food.gov.uk/regulated-products/id/food-contact-materials/material/744 | expressed as crotonic acid | Assimilated EU Regulation 10/2011 | https://www.legislation.gov.uk/eur/2011/10 |  | 2025-04-01
1059 |  | 147398-31-0 | Poly((R)-3-hydroxybutyrate-co-(R)-3-hydroxyhexanoate) |  | false | true | false | Authorised | Wales |  | 2021-01-01 |  |  | Only to be used either alone or blended with other polymers in contact with all foods under contact conditions of up to 6 months and/or 6 months and more, at room temperature or below, including hot fill or a short heating up phase. The migration of all oligomers with a molecular weight below 1 000 Da shall not exceed 5.0 mg/kg food. | When a final material or article containing this substance is placed on the market, a well described method to determine whether the oligomer migration complies with the restrictions specified in column 10 of Table 1 shall form part of the supporting documentation referred to in Article 16. This method shall be suitable for use by a competent authority to verify compliance. If an adequate method is publicly available, reference shall be made to that method. If the method requires a calibration sample, a sufficient sample shall be supplied to the competent authority on its request. | 35 | 1059¦467¦744 | Poly((R)-3-hydroxybutyrate-co-(R)-3-hydroxyhexanoate)¦crotonic acid¦3-hydroxybutanoic acid-3- hydroxypentanoic acid, copolymer | 0.05 mg/kg | http://data.food.gov.uk/regulated-products/id/food-contact-materials/material/1059¦http://data.food.gov.uk/regulated-products/id/food-contact-materials/material/467¦http://data.food.gov.uk/regulated-products/id/food-contact-materials/material/744 | expressed as crotonic acid | Assimilated EU Regulation 10/2011 | https://www.legislation.gov.uk/eur/2011/10 |  | 2025-04-01
1059 |  | 147398-31-0 | Poly((R)-3-hydroxybutyrate-co-(R)-3-hydroxyhexanoate) |  | false | true | false | Authorised | England |  | 2021-01-01 |  |  | Only to be used either alone or blended with other polymers in contact with all foods under contact conditions of up to 6 months and/or 6 months and more, at room temperature or below, including hot fill or a short heating up phase. The migration of all oligomers with a molecular weight below 1 000 Da shall not exceed 5.0 mg/kg food. | When a final material or article containing this substance is placed on the market, a well described method to determine whether the oligomer migration complies with the restrictions specified in column 10 of Table 1 shall form part of the supporting documentation referred to in Article 16. This method shall be suitable for use by a competent authority to verify compliance. If an adequate method is publicly available, reference shall be made to that method. If the method requires a calibration sample, a sufficient sample shall be supplied to the competent authority on its request. | 35 | 1059¦467¦744 | Poly((R)-3-hydroxybutyrate-co-(R)-3-hydroxyhexanoate)¦crotonic acid¦3-hydroxybutanoic acid-3- hydroxypentanoic acid, copolymer | 0.05 mg/kg | http://data.food.gov.uk/regulated-products/id/food-contact-materials/material/1059¦http://data.food.gov.uk/regulated-products/id/food-contact-materials/material/467¦http://data.food.gov.uk/regulated-products/id/food-contact-materials/material/744 | expressed as crotonic acid | Assimilated EU Regulation 10/2011 | https://www.legislation.gov.uk/eur/2011/10 |  | 2025-04-01