## Sheet0
FCMsubstanceNo | EECpackagingMaterialReferenceNo | CASno | SubstanceName | CommonName | UseAsAdditiveOrPolymerProductionAid | UseAsMonomerEtc | FRFapplicable | Status | AppliesIn | StatusNotes | StatusChangeDate | TransitionalProvision | SpecificMigrationLimit | RestrictionsAndSpecifications | NotesOnVerificationOfCompliance | GroupRestrictionNumber | FCMsubstanceNosInGroupRestriction | SubstanceNamesInGroupRestriction | TotalSpecificMigrationLimit | SubstancesInGroupRestrictionURLs | GroupRestrictionSpecification | Legislation | LegislationDownloadURL | AdditionalInformation | LastUpdated | UpdateNote | Application
1066 |  | 23985-75-3 | 1,2,3,4-tetrahydronaphthalene-2,6-dicarboxylic acid, dimethyl ester |  | false | true | false | Authorised | Scotland |  | 2021-01-01 |  | 0.05 mg/kg | Only to be used as a co-monomer in the manufacture of a polyester non-food contact layer in a plastic multilayer material, which is to be used only in contact with foods for which food simulants A, B, C and/or D1 are assigned in Table 2 of Annex III. The specific migration limit in column 8 refers to the sum of the substance and of its dimers (cyclic and open chain). | [7 empty] | Assimilated EU Regulation 10/2011 | https://www.legislation.gov.uk/eur/2011/10 |  | 2025-04-01
1066 |  | 23985-75-3 | 1,2,3,4-tetrahydronaphthalene-2,6-dicarboxylic acid, dimethyl ester |  | false | true | false | Authorised | England |  | 2021-01-01 |  | 0.05 mg/kg | Only to be used as a co-monomer in the manufacture of a polyester non-food contact layer in a plastic multilayer material, which is to be used only in contact with foods for which food simulants A, B, C and/or D1 are assigned in Table 2 of Annex III. The specific migration limit in column 8 refers to the sum of the substance and of its dimers (cyclic and open chain). | [7 empty] | Assimilated EU Regulation 10/2011 | https://www.legislation.gov.uk/eur/2011/10 |  | 2025-04-01
1066 |  | 23985-75-3 | 1,2,3,4-tetrahydronaphthalene-2,6-dicarboxylic acid, dimethyl ester |  | false | true | false | Authorised | Wales |  | 2021-01-01 |  | 0.05 mg/kg | Only to be used as a co-monomer in the manufacture of a polyester non-food contact layer in a plastic multilayer material, which is to be used only in contact with foods for which food simulants A, B, C and/or D1 are assigned in Table 2 of Annex III. The specific migration limit in column 8 refers to the sum of the substance and of its dimers (cyclic and open chain). | [7 empty] | Assimilated EU Regulation 10/2011 | https://www.legislation.gov.uk/eur/2011/10 |  | 2025-04-01