## Sheet0
FCMsubstanceNo | EECpackagingMaterialReferenceNo | CASno | SubstanceName | CommonName | UseAsAdditiveOrPolymerProductionAid | UseAsMonomerEtc | FRFapplicable | Status | AppliesIn | StatusNotes | StatusChangeDate | TransitionalProvision | SpecificMigrationLimit | RestrictionsAndSpecifications | NotesOnVerificationOfCompliance | GroupRestrictionNumber | FCMsubstanceNosInGroupRestriction | SubstanceNamesInGroupRestriction | TotalSpecificMigrationLimit | SubstancesInGroupRestrictionURLs | GroupRestrictionSpecification | Legislation | LegislationDownloadURL | AdditionalInformation | LastUpdated | UpdateNote | Application
1077 |  |  | Titanium dioxide surface-treated with fluoride-modified alumina |  | true | false | false | Authorised | Scotland |  | 2021-01-01 |  |  | Only to be used at up to 25.0 % w/w, including in the nanoform. | In polar polymers which swell in contact with foods for which simulant B is assigned in Annex III, there is a risk that under severe contact conditions the migration limits for aluminium and fluoride are exceeded. Under contact conditions above 4 hours at 100 °C this exceedance can be high | [6 empty] | Assimilated EU Regulation 10/2011 | https://www.legislation.gov.uk/eur/2011/10 |  | 2025-04-01
1077 |  |  | Titanium dioxide surface-treated with fluoride-modified alumina |  | true | false | false | Authorised | Wales |  | 2021-01-01 |  |  | Only to be used at up to 25.0 % w/w, including in the nanoform. | In polar polymers which swell in contact with foods for which simulant B is assigned in Annex III, there is a risk that under severe contact conditions the migration limits for aluminium and fluoride are exceeded. Under contact conditions above 4 hours at 100 °C this exceedance can be high | [6 empty] | Assimilated EU Regulation 10/2011 | https://www.legislation.gov.uk/eur/2011/10 |  | 2025-04-01
1077 |  |  | Titanium dioxide surface-treated with fluoride-modified alumina |  | true | false | false | Authorised | England |  | 2021-01-01 |  |  | Only to be used at up to 25.0 % w/w, including in the nanoform. | In polar polymers which swell in contact with foods for which simulant B is assigned in Annex III, there is a risk that under severe contact conditions the migration limits for aluminium and fluoride are exceeded. Under contact conditions above 4 hours at 100 °C this exceedance can be high | [6 empty] | Assimilated EU Regulation 10/2011 | https://www.legislation.gov.uk/eur/2011/10 |  | 2025-04-01