## Sheet0
FCMsubstanceNo | EECpackagingMaterialReferenceNo | CASno | SubstanceName | CommonName | UseAsAdditiveOrPolymerProductionAid | UseAsMonomerEtc | FRFapplicable | Status | AppliesIn | StatusNotes | StatusChangeDate | TransitionalProvision | SpecificMigrationLimit | RestrictionsAndSpecifications | NotesOnVerificationOfCompliance | GroupRestrictionNumber | FCMsubstanceNosInGroupRestriction | SubstanceNamesInGroupRestriction | TotalSpecificMigrationLimit | SubstancesInGroupRestrictionURLs | GroupRestrictionSpecification | Legislation | LegislationDownloadURL | AdditionalInformation | LastUpdated | UpdateNote | Application
97 | 72081/10 |  | petroleum hydrocarbon resins (hydrogenated) |  | true | false | false | Authorised | Scotland |  | 2021-01-01 |  |  | Petroleum hydrocarbon resins, hydrogenated are produced by the catalytic or thermalpolymerisation of dienes and olefins of the aliphatic, alicyclic and/or monobenzenoidarylalkene types from distillates of cracked petroleum stocks with a boiling range not greater than 220 °C, as well as the pure monomers found in these distillation streams, subsequently followed by distillation, hydrogenation and additional processing. Properties: Viscosity at 120 °C: > 3 Pa.s, Softening point: > 95 °C as determined by ASTM Method E 28-67, Bromine number: < 40 (ASTM D1159), The colour of a 50 % solution in toluene < 11 on the Gardner scale, Residual aromatic monomer ≤ 50 ppm, | [7 empty] | Assimilated EU Regulation 10/2011 | https://www.legislation.gov.uk/eur/2011/10 |  | 2025-04-01
97 | 72081/10 |  | petroleum hydrocarbon resins (hydrogenated) |  | true | false | false | Authorised | England |  | 2021-01-01 |  |  | Petroleum hydrocarbon resins, hydrogenated are produced by the catalytic or thermalpolymerisation of dienes and olefins of the aliphatic, alicyclic and/or monobenzenoidarylalkene types from distillates of cracked petroleum stocks with a boiling range not greater than 220 °C, as well as the pure monomers found in these distillation streams, subsequently followed by distillation, hydrogenation and additional processing. Properties: Viscosity at 120 °C: > 3 Pa.s, Softening point: > 95 °C as determined by ASTM Method E 28-67, Bromine number: < 40 (ASTM D1159), The colour of a 50 % solution in toluene < 11 on the Gardner scale, Residual aromatic monomer ≤ 50 ppm, | [7 empty] | Assimilated EU Regulation 10/2011 | https://www.legislation.gov.uk/eur/2011/10 |  | 2025-04-01
97 | 72081/10 |  | petroleum hydrocarbon resins (hydrogenated) |  | true | false | false | Authorised | Wales |  | 2021-01-01 |  |  | Petroleum hydrocarbon resins, hydrogenated are produced by the catalytic or thermalpolymerisation of dienes and olefins of the aliphatic, alicyclic and/or monobenzenoidarylalkene types from distillates of cracked petroleum stocks with a boiling range not greater than 220 °C, as well as the pure monomers found in these distillation streams, subsequently followed by distillation, hydrogenation and additional processing. Properties: Viscosity at 120 °C: > 3 Pa.s, Softening point: > 95 °C as determined by ASTM Method E 28-67, Bromine number: < 40 (ASTM D1159), The colour of a 50 % solution in toluene < 11 on the Gardner scale, Residual aromatic monomer ≤ 50 ppm, | [7 empty] | Assimilated EU Regulation 10/2011 | https://www.legislation.gov.uk/eur/2011/10 |  | 2025-04-01